{"text_format":"3","workbook":"xlsx","n_sheets":1,"sheets":["Sheet1"],"read":"whole","date_system":"1900"}

{"sheet":"Sheet1","index":0,"n_rows":26,"n_cols":12,"rows_kept":26,"merged":[[0,0,0,11],[1,0,2,0],[1,1,2,1],[1,2,2,2],[1,3,2,3],[1,4,2,4],[1,5,2,5],[1,7,2,7],[1,8,2,8],[1,9,2,9],[1,10,2,10],[1,11,2,11]]}
["2022年建筑用密封胶产品及其企业名单"]
["序号","被抽查市场主体名称","被抽样市场主体地址","生产单位名称（标称）","生产单位地址（标称）","产品名称","商标","规格型号","生产日期/批号","综合判定","不合格项目","备注"]
[{"$nulls":6},"（标称）"]
[1,"广州市番禺区大龙新辉源五金店","广州市番禺区大龙街亚运大道655号七栋124","佛山市顺德区翔荣精细化工有限公司","广东省佛山市顺德区勒流镇上涌工业区泰安路2号","中性硅酮耐候密封胶","图形","305ml 6008","2022-07-13","严重不合格","拉伸模量、质量损失率、挥发性有机化合物（VOC）含量","----"]
[2,"广州凯旋木业有限公司","广州市海珠区新港中路475号C10铺（自主申报）","广州丽好家环保材料有限公司","广东省广州市花都新华镇官溪工业区","中性硅酮结构密封胶","图形商标","590mL/支 ----","2022-07-23","严重不合格","质量损失率、挥发性有机化合物（VOC）含量","----"]
[3,"广州市花都区新雅天一涂料店","广州市花都区新雅街夏花六路3号6栋401（部位：1栋110号）","广东名鹰新型材料科技有限公司","佛山市顺德区杏坛逢简工业区工业二路","798门窗专用中性硅酮耐候胶","图形商标","300ml/支 透明","2022-07-14","严重不合格","挥发性有机化合物（VOC）含量","----"]
[4,"广州丽好家环保材料有限公司","广州市白云区同和街同沙路283号广东天健装饰材料城E1区自建房屋(自编E1127、29、31、33、34号)。","广州丽好家环保材料有限公司","广东省广州市花都新华镇官溪工业区","户外耐候结构密封胶","丽好家","590mL/支 BGF 20LM","2022-07-11","不合格","拉伸模量","----"]
[5,"广州和新实业有限公司","广州市增城中新镇广汕公路边风门坳","广州和新实业有限公司","广州市增城中新镇广汕公路边风门坳","高级硅酮耐候密封胶","图形","590ml HX-8600","2022-07-30","未发现不合格",null,"----"]
[6,"广州和新实业有限公司","广州市增城中新镇广汕公路边风门坳","广州和新实业有限公司","广州市增城中新镇广汕公路边风门坳","高级硅酮结构胶","图形","590ml HX-8688","2022-07-14","未发现不合格",null,"----"]
[7,"广州胶天下新型材料科技有限公司","广州市白云区同德街德康路12号606（自主申报）","广州胶天下新型材料科技有限公司","广州市白云区同德街德康路12号606（自主申报）","室内耐候密封胶（黑色）","图形商标","590ml/支 KR-995-A","2022-04-22","未发现不合格",null,"----"]
[8,"广州硅度新型材料有限公司","广州市从化区太平镇龙洞路7号（厂房A、B）","广州硅度新型材料有限公司","广州市从化区太平镇龙洞路7号（厂房A、B）","外墙门窗耐候胶","硅度","590ml/支 ----","2022-08-08","未发现不合格",null,"----"]
[9,"广州硅度新型材料有限公司","广州市从化区太平镇龙洞路7号（厂房A、B）","广州硅度新型材料有限公司","广州市从化区太平镇龙洞路7号（厂房A、B）","中性硅酮结构密封胶","图形","590mL/支 ----","2022-08-05","未发现不合格",null,"----"]
[10,"广州从化兆舜新材料有限公司","广州市从化鳌头镇龙星路61号","广州从化兆舜新材料有限公司","广州市从化鳌头镇龙星路61号","中性硅酮密封胶171","安泰","500ml/支 ----","2022-08-11","未发现不合格",null,"----"]
[11,"广州从化兆舜新材料有限公司","广州市从化鳌头镇龙星路61号","广州从化兆舜新材料有限公司","广州市从化鳌头镇龙星路61号","中性硅酮密封胶172","安泰","500ml/支 ----","2022-08-10","未发现不合格",null,"----"]
[12,"广州市高士实业有限公司","广州市白云区广花三路360号1栋、2栋、3栋、C栋、F栋、G栋","广州市高士实业有限公司","广州市白云区广花三路360号1栋、2栋、3栋、C栋、F栋、G栋","硅酮结构密封胶","红3A","590mL/支 ----","2022-07-21","未发现不合格",null,"----"]
[13,"广州市高士实业有限公司","广州市白云区广花三路360号1栋、2栋、3栋、C栋、F栋、G栋","广州市高士实业有限公司","广州市白云区广花三路360号1栋、2栋、3栋、C栋、F栋、G栋","硅酮耐候密封胶","高士","590mL/支 N23","2022-07-21","未发现不合格",null,"----"]
[14,"广州市黄埔区骏嘉达装饰材料经营部","广州市黄埔区黄埔东路3888号东兴市场五金区自编五金293/306号铺","广州市白云化工实业有限公司","广州市白云区广州民营科技园云安路1号","SS511 硅酮耐候密封胶","图形","500ml/支 ----","----","未发现不合格",null,"----"]
[15,"广州市从化太平同研五金店","广州市从化区太平镇平中大道18号","广东长鹿精细化工有限公司","顺德伦教三洲新达工业区13号","（金牌）中性耐候密封胶","图形商标","220ml/支 ----","2022-06-01","未发现不合格",null,"----"]
[16,"广州市天河区天园兴诚五金配件经营部","广州市天河区车陂黄洲路2号天河瀛富五金装饰建材商贸广场265号位","广州市胶之宝建材有限公司","广州市花都区狮岭镇新扬村委旁工业园","901中性硅酮幕墙结构胶","图形商标","590ml/支 ----","2022-07-20","未发现不合格",null,"----"]
[17,"广州市怡安装饰材料有限公司","广州市荔湾区南岸路22-26号羊城装饰材料市场19、20铺","广州丽衡军晟化工有限公司","广州市南沙区成汇街1号","中性硅酮耐候密封胶","LIYE丽业","590mL/支 ----","2022-06-25","未发现不合格",null,"----"]
[18,"广州庄洋贸易有限公司","广州市增城新塘镇白江村委会广深大道西东宁建筑装饰材料城J11档","佛山市骏伟涛新材料科技有限公司","佛山市三水区乐平镇念德村大坳108号","995全能王结构密封胶","图形","590ml/支 ----","2022-06-23","未发现不合格",null,"----"]
[19,"广州亮骏装饰材料有限公司","广州市南沙区丰泽东路106号（自编1号楼）X1301-H012888（集群注册）","广州市亮骏粘胶有限公司","广州市花都区花东高溪工业区","高级中性硅酮结构密封胶","图形","590mL/支 ----","----","未发现不合格",null,"----"]
[20,"广州市白云化工实业有限公司","广州市白云区广州民营科技园云安路1号","广州市白云化工实业有限公司","广州市白云区广州民营科技园云安路1号","SS521硅酮结构密封胶","图形","500ml/条 ----","----","未发现不合格",null,"----"]
[21,"广州市白云化工实业有限公司","广州市白云区广州民营科技园云安路1号","广州市白云化工实业有限公司","广州市白云区广州民营科技园云安路1号","SS602石材硅酮密封胶","图形","500ml/条 ----","20220821533G","未发现不合格",null,"----"]
[22,"广州市白云区黄石靓中靓五金经营部","广州市白云区嘉禾街106国道旁土名“沙片”A栋首至二层、B栋首至三层富煌五金综合批发市场自编第E112号","肇庆浩宏新材料有限公司","广东省肇庆市国家高新区大旺迎宾大道28号","硅酮建筑密封胶","天箭","790g/支 天箭997","2022-07-17","未发现不合格",null,"----"]
[23,"广州市越秀区信颖装饰材料商行","广州市越秀区北京南路太平沙18号首层21号商铺","广东力伊祥新材料有限公司","清远市清城区龙塘镇长丰工业园1号","汇力中性幕墙结构胶","图形","590ml/支 ----","2022-05-07","未发现不合格",null,"----"]